## 20230420
All data items | [6 empty] | S | 59 | [16 empty] | S | 59 | 26 | 59 | 12
[7 empty] | CI | 14 | [16 empty] | CI | 14 | 9 | 14 | 6
[7 empty] | A | 6 | [16 empty] | A | 6 | 6 | 6 | 6
[7 empty] | Cu | 4 | [16 empty] | Cu | 4 | 0 | 4 | 0
[11 empty] | 83 | 41 | 83 | 24 | [11 empty] | 83 | 41 | 83 | 24
1 | 3 | 4 | 5 | 6 | 7 | 8 |  | 28 | 29 | 30 | 31 | 32 | 36 | 37 | 38 | 39 | 40 | 41 | 42 | 51 | 52 | 53 | 54 | 55
83 | FL_type | Regression model | Nx | NofSpec | Curve | Testgroup |  | material group | Rm | Re | p-1 | p0 | t-1 | t0 | specimen | D | d | s-1 | s0 | Rmt | kappa | kappa0 | a0/a-1 | t0/t-1 |  | f-1 | f0 | t-1 | t0
1 | section cut | K-V | 50000 | 6 | AR1001 | AR1 |  | S | 1100 | 980 | 552.1247 | 0 | 441.9285 | 0 | 1 | 6.3 | 0 | 552.1247 | 0 | 0 | 1.249353 |  |  |  |  | S |  | S
2 | section cut | K-V | 100000 | 6 | AR1001 | AR1 |  | S | 1100 | 980 | 516.402 | 0 | 422.1644 | 0 | 1 | 6.3 | 0 | 516.402 | 0 | 0 | 1.223225 |  |  |  |  | S |  | S
3 | section cut | K-V | 200000 | 6 | AR1001 | AR1 |  | S | 1100 | 980 | 488.2322 | 0 | 403.8404 | 0 | 1 | 6.3 | 0 | 488.2322 | 0 | 0 | 1.208973 |  |  |  |  | S |  | S
4 | section cut | K-V | 10000 | 8 | AR1002 | AR1 |  | S | 1100 | 980 | 659.2894 | 0 | 492.1584 | 0 | 1 | 6.3 | 0 | 659.2894 | 0 | 0 | 1.339588 |  |  |  |  | S |  | S
5 | section cut | K-V | 20000 | 8 | AR1002 | AR1 |  | S | 1100 | 980 | 609.4229 | 0 | 469.8736 | 0 | 1 | 6.3 | 0 | 609.4229 | 0 | 0 | 1.296993 |  |  |  |  | S |  | S
9 | section cut | K-V | 500000 | 8 | AR1002 | AR1 |  | S | 1100 | 980 | 462.9822 | 0 | 382.4699 | 0 | 1 | 6.3 | 0 | 462.9822 | 0 | 0 | 1.210506 |  |  |  |  | S |  | S
16 | section cut | K-V | 10000 | 7 | BaB001 | BaB |  | S | 706.1 | 539 | 394.7924 | 602.5545 | 256.2465 | 0 | 20 | 21 | 17 | 394.7924 | 602.5545 | 568.8 | 1.540675 | 1.294725 | 1.526256 | 1.816189 |  | S | S | S
17 | section cut | K-V | 20000 | 7 | BaB001 | BaB |  | S | 706.1 | 539 | 376.2209 | 582.2076 | 243.6237 | 0 | 20 | 21 | 17 | 376.2209 | 582.2076 | 568.8 | 1.54427 | 1.280862 | 1.547515 | 1.865761 |  | S | S | S
18 | section cut | K-V | 50000 | 7 | BaB001 | BaB |  | S | 706.1 | 539 | 354.9957 | 555.5699 | 233.8424 | 0 | 20 | 21 | 17 | 354.9957 | 555.5699 | 568.8 | 1.518098 | 1.26097 | 1.565005 | 1.884128 |  | S | S | S
19 | section cut | K-V | 100000 | 8 | BaB001 | BaB |  | S | 706.1 | 539 | 342.0913 | 540.5233 | 230.0214 | 430.3182 | 20 | 21 | 17 | 342.0913 | 540.5233 | 568.8 | 1.487215 | 1.256102 | 1.580056 | 1.870775 |  | S | S | S | S
57 | section cut | K-V | 10000 | 7 | Bai001 | Bai |  | S | 902.2 | 706 | 527.0872 | 781.4119 | 407.3212 | 0 | 1 | 12 | 0 | 527.0872 | 781.4119 | 813.9 | 1.294033 | 0.7893409 | 1.48251 | 2.430403 |  | S | S | S
58 | section cut | K-V | 20000 | 7 | Bai001 | Bai |  | S | 902.2 | 706 | 502.0407 | 758.0999 | 381.4264 | 0 | 1 | 12 | 0 | 502.0407 | 758.0999 | 813.9 | 1.316219 | 0.8841308 | 1.510037 | 2.248015 |  | S | S | S
59 | section cut | K-V | 50000 | 7 | Bai001 | Bai |  | S | 902.2 | 706 | 471.229 | 727.7637 | 351.6324 | 0 | 1 | 12 | 0 | 471.229 | 727.7637 | 813.9 | 1.340118 | 1.030781 | 1.544395 | 2.007869 |  | S | S | S
60 | section cut | K-V | 100000 | 7 | Bai001 | Bai |  | S | 902.2 | 706 | 449.9005 | 705.4199 | 333.1132 | 624.7156 | 1 | 12 | 0 | 449.9005 | 705.4199 | 813.9 | 1.350593 | 1.129186 | 1.567947 | 1.875385 |  | S | S | S | S
61 | section cut | K-V | 200000 | 7 | Bai001 | Bai |  | S | 902.2 | 706 | 430.6796 | 683.6829 | 318.6489 | 574.1747 | 1 | 12 | 0 | 430.6796 | 683.6829 | 813.9 | 1.35158 | 1.190723 | 1.587451 | 1.801904 |  | S | S | S | S
67 | section cut | K-V | 500000 | 7 | Bai002 | Bai |  | S | 902.2 | 706 | 409.4727 | 655.9174 | 305.9131 | 534.2326 | 1 | 12 | 0 | 409.4727 | 655.9174 | 813.9 | 1.338526 | 1.227775 | 1.601858 | 1.746354 |  | S | S | S | S
148 | staircase | S | 2000000 | 22 | BBK01 | BBK |  | CI | 274.1125 | 252.6 | 114.1 | 147.6 | 130 | 175.2 | 1 | 12 | 0 | 114.1 | 147.6 | 0 | 0.8776923 | 0.8424658 | 1.293602 | 1.347692 |  | CI | CI | CI | CI
153 | staircase | S | 2000000 | 12 | BBK44 | BBK |  | CI | 274.1125 | 252.6 | 76.5 | 110.6 | 77.5 | 0 | 20 | 33 | 28 | 76.5 | 110.6 | 0 | 0.9870968 |  | 1.445752 |  |  | CI | CI | CI
168 | staircase | S | 10000000 | 21 | BKL01 | BKL |  | S | 2467 | 2115 | 866 | 1060 | 541 | 0 | 1 | 6 | 0 | 866 | 1060 | 0 | 1.600739 |  | 1.224018 |  |  | S | S | S
177 | section cut | K-V | 50000 | 6 | BLY001 | BLY |  | S | 995 | 900 | 535.0011 | 0 | 389.3539 | 0 | 1 | 12.5 | 0 | 535.0011 | 0 | 0 | 1.374074 |  |  |  |  | S |  | S
178 | section cut | K-V | 100000 | 6 | BLY001 | BLY |  | S | 995 | 900 | 490.0781 | 0 | 373.7627 | 0 | 1 | 12.5 | 0 | 490.0781 | 0 | 0 | 1.311201 |  |  |  |  | S |  | S
179 | section cut | K-V | 200000 | 6 | BLY001 | BLY |  | S | 995 | 900 | 439.2142 | 0 | 350.5325 | 0 | 1 | 12.5 | 0 | 439.2142 | 0 | 0 | 1.252991 |  |  |  |  | S |  | S
180 | section cut | K-V | 500000 | 6 | BLY001 | BLY |  | S | 995 | 900 | 380.8655 | 0 | 311.9169 | 0 | 1 | 12.5 | 0 | 380.8655 | 0 | 0 | 1.221048 |  |  |  |  | S |  | S
181 | section cut | K-V | 200000 | 12 | BSR030 | BSR |  | CI | 458 | 363 | 221.1583 | 0 | 227.9147 | 0 | 1 | 8 | 0 | 221.1583 | 0 | 0 | 0.9703555 |  |  |  |  | CI |  | CI
182 | section cut | K-V | 500000 | 12 | BSR030 | BSR |  | CI | 458 | 363 | 199.7874 | 0 | 203.1097 | 0 | 1 | 8 | 0 | 199.7874 | 0 | 0 | 0.9836428 |  |  |  |  | CI |  | CI
183 | section cut | K-V | 1000000 | 12 | BSR030 | BSR |  | CI | 458 | 363 | 183.7763 | 0 | 188.1852 | 0 | 1 | 8 | 0 | 183.7763 | 0 | 0 | 0.9765714 |  |  |  |  | CI |  | CI
184 | section cut | K-V | 2000000 | 12 | BSR030 | BSR |  | CI | 458 | 363 | 168.5443 | 0 | 178.1311 | 0 | 1 | 8 | 0 | 168.5443 | 0 | 0 | 0.9461809 |  |  |  |  | CI |  | CI
189 | staircase | S | 10000000 | 10 | Cen01 | Cen |  | CI | 330 | 0 | 196.5 | 0 | 177.5 | 0 | 1 | 16 | 0 | 196.5 | 0 | 0 | 1.107042 |  |  |  |  | CI |  | CI
191 | section cut | K-V | 100000 | 13 | CMA030 | CMA |  | S | 688 | 600 | 322.6164 | 0 | 236.5127 | 0 | 1 | 16 | 0 | 322.6164 | 0 | 0 | 1.364055 | 0 |  | 0 |  | S |  | S
192 | section cut | K-V | 200000 | 13 | CMA030 | CMA |  | S | 688 | 600 | 307.8339 | 0 | 223.8712 | 0 | 1 | 16 | 0 | 307.8339 | 0 | 0 | 1.375049 | 0 |  | 0 |  | S |  | S
193 | section cut | K-V | 500000 | 13 | CMA030 | CMA |  | S | 688 | 600 | 293.1763 | 0 | 208.5853 | 0 | 1 | 16 | 0 | 293.1763 | 0 | 0 | 1.405546 | 0 |  | 0 |  | S |  | S
194 | section cut | K-V | 1000000 | 13 | CMA030 | CMA |  | S | 688 | 600 | 286.5242 | 0 | 198.282 | 0 | 1 | 16 | 0 | 286.5242 | 0 | 0 | 1.445034 | 0 |  | 0 |  | S |  | S
195 | section cut | K-V | 2000000 | 13 | CMA030 | CMA |  | S | 688 | 600 | 282.7196 | 0 | 189.3313 | 0 | 1 | 16 | 0 | 282.7196 | 0 | 0 | 1.493253 | 0 |  | 0 |  | S |  | S
201 | section cut | K-V | 50000 | 21 | CMB030 | CMB |  | S | 621 | 246 | 270.2797 | 0 | 201.371 | 0 | 1 | 16 | 0 | 270.2797 | 0 | 0 | 1.342198 | 0 |  | 0 |  | S |  | S
202 | section cut | K-V | 100000 | 21 | CMB030 | CMB |  | S | 621 | 246 | 254.8454 | 0 | 197.6819 | 0 | 1 | 16 | 0 | 254.8454 | 0 | 0 | 1.289169 | 0 |  | 0 |  | S |  | S
203 | section cut | K-V | 200000 | 21 | CMB030 | CMB |  | S | 621 | 246 | 241.2585 | 0 | 194.072 | 0 | 1 | 16 | 0 | 241.2585 | 0 | 0 | 1.243139 | 0 |  | 0 |  | S |  | S
204 | section cut | K-V | 500000 | 21 | CMB030 | CMB |  | S | 621 | 246 | 226.7738 | 0 | 189.4384 | 0 | 1 | 16 | 0 | 226.7738 | 0 | 0 | 1.197085 | 0 |  | 0 |  | S |  | S
205 | section cut | K-V | 1000000 | 21 | CMB030 | CMB |  | S | 621 | 246 | 218.843 | 0 | 186.0653 | 0 | 1 | 16 | 0 | 218.843 | 0 | 0 | 1.176162 | 0 |  | 0 |  | S |  | S
211 | section cut | K-V | 50000 | 9 | FAD002 | FAD |  | A | 477.1 | 440 | 226.7586 | 315.8519 | 143.2234 | 226.6403 | 20 | 18 | 16 | 226.7586 | 315.8519 | 365 | 1.583251 | 1.393626 | 1.392899 | 1.582425 |  | A | A | A | A
212 | section cut | K-V | 100000 | 9 | FAD002 | FAD |  | A | 477.1 | 440 | 199.8779 | 284.5051 | 133.2509 | 215.731 | 20 | 18 | 16 | 199.8779 | 284.5051 | 365 | 1.500012 | 1.318795 | 1.423394 | 1.618984 |  | A | A | A | A
213 | section cut | K-V | 200000 | 9 | FAD002 | FAD |  | A | 477.1 | 440 | 177.1868 | 260.2753 | 123.0036 | 201.5963 | 20 | 18 | 16 | 177.1868 | 260.2753 | 365 | 1.4405 | 1.291072 | 1.468932 | 1.638946 |  | A | A | A | A
214 | section cut | K-V | 500000 | 9 | FAD002 | FAD |  | A | 477.1 | 440 | 153.5504 | 238.7634 | 109.9153 | 180.0665 | 20 | 18 | 16 | 153.5504 | 238.7634 | 365 | 1.396988 | 1.325973 | 1.554951 | 1.638229 |  | A | A | A | A
215 | section cut | K-V | 1000000 | 9 | FAD002 | FAD |  | A | 477.1 | 440 | 140.4965 | 229.1705 | 100.6869 | 163.4023 | 20 | 18 | 16 | 140.4965 | 229.1705 | 365 | 1.39538 | 1.402493 | 1.631148 | 1.622875 |  | A | A | A | A
226 | section cut | K-V | 2000000 | 8 | FAD004 | FAD |  | A | 477.1 | 440 | 131.3836 | 223.6109 | 92.13483 | 147.4485 | 20 | 18 | 16 | 131.3836 | 223.6109 | 365 | 1.425993 | 1.516536 | 1.701969 | 1.600355 |  | A | A | A | A
319 | section cut | K-V | 100000 | 6 | FF001 | FF |  | S | 560 | 400 | 275.6325 | 417.9431 | 193.7427 | 382.9114 | 20 | 11 | 8 | 275.6325 | 417.9431 | 517 | 1.422673 | 1.091488 | 1.516306 | 1.976392 |  | S | S | S | S
320 | section cut | K-V | 200000 | 6 | FF001 | FF |  | S | 560 | 400 | 264.8114 | 405.7836 | 188.0676 | 369.2827 | 20 | 11 | 8 | 264.8114 | 405.7836 | 517 | 1.408065 | 1.098843 | 1.532349 | 1.963563 |  | S | S | S | S
321 | section cut | K-V | 500000 | 6 | FF001 | FF |  | S | 560 | 400 | 252.9182 | 390.9237 | 181.2359 | 345.6084 | 20 | 11 | 8 | 252.9182 | 390.9237 | 517 | 1.395519 | 1.131118 | 1.545652 | 1.906953 |  | S | S | S | S
322 | section cut | K-V | 1000000 | 6 | FF001 | FF |  | S | 560 | 400 | 246.1779 | 382.9263 | 176.7866 | 327.7842 | 20 | 11 | 8 | 246.1779 | 382.9263 | 517 | 1.392514 | 1.168227 | 1.555486 | 1.854123 |  | S | S | S | S
323 | section cut | K-V | 2000000 | 6 | FF001 | FF |  | S | 560 | 400 | 241.4822 | 377.901 | 173.1715 | 313.7906 | 20 | 11 | 8 | 241.4822 | 377.901 | 517 | 1.394469 | 1.204309 | 1.564923 | 1.812023 |  | S | S | S | S
324 | section cut | K-V | 50000 | 7 | FF002 | FF |  | S | 560 | 400 | 287.644 | 428.196 | 199.7391 | 391.7971 | 20 | 11 | 8 | 287.644 | 428.196 | 517 | 1.440099 | 1.092903 | 1.488632 | 1.961545 |  | S | S | S | S
646 | section cut | B | 100000 | 18 | GrN001 | GrN |  | CI | 635 | 425 | 340.0496 | 455.912 | 239.8972 | 0 | 1 | 14 | 0 | 340.0496 | 455.912 | 0 | 1.41748 |  | 1.340722 |  |  | CI | CI | CI
647 | section cut | B | 200000 | 18 | GrN001 | GrN |  | CI | 635 | 425 | 317.965 | 400.117 | 224.6199 | 410.5064 | 1 | 14 | 0 | 317.965 | 400.117 | 0 | 1.415569 | 0.9746912 | 1.258368 | 1.82756 |  | CI | CI | CI | CI
760 | staircase | S | 1500000 | 13 | HeG01 | HeG |  | CI | 815 | 516 | 275 | 392 | 249 | 0 | 20 | 34 | 32 | 275 | 392 | 0 | 1.104418 |  | 1.425455 |  |  | CI | CI | CI
764 | staircase | S | 1500000 | 13 | Hei05i | Hei |  | S | 710 | 550 | 343 | 530 | 204 | 350 | 20 | 34 | 32 | 343 | 530 | 0 | 1.681373 | 1.514286 | 1.54519 | 1.715686 |  | S | S | S | S
787 | staircase | S | 1500000 | 13 | HRZ01 | HRZ |  | S | 795 | 0 | 410 | 640 | 256 | 0 | 20 | 34 | 32 | 410 | 640 | 0 | 1.6015625 |  | 1.560976 |  |  | S | S | S
848 | section cut | K-V | 20000 | 11 | LSZF032 | LSZF |  | S | 1334 | 1196 | 729.3708 | 0 | 531.5448 | 0 | 1 | 5.1 | 0 | 729.3708 | 0 | 0 | 1.372172 |  |  |  |  | S |  | S
849 | section cut | K-V | 50000 | 11 | LSZF032 | LSZF |  | S | 1334 | 1196 | 647.3721 | 0 | 512.5328 | 0 | 1 | 5.1 | 0 | 647.3721 | 0 | 0 | 1.263084 |  |  |  |  | S |  | S
850 | section cut | K-V | 100000 | 11 | LSZF032 | LSZF |  | S | 1334 | 1196 | 597.4009 | 0 | 488.6929 | 0 | 1 | 5.1 | 0 | 597.4009 | 0 | 0 | 1.222446 |  |  |  |  | S |  | S
851 | section cut | K-V | 200000 | 11 | LSZF032 | LSZF |  | S | 1334 | 1196 | 563.6891 | 0 | 457.7693 | 0 | 1 | 5.1 | 0 | 563.6891 | 0 | 0 | 1.231382 |  |  |  |  | S |  | S
852 | staircase | S | 10000000 | 20 | LuS01 | LuS |  | S | 1028 | 940 | 516 | 832 | 303 | 532 | 20 | 18 | 16 | 516 | 832 | 0 | 1.70297 | 1.56391 | 1.612403 | 1.755776 |  | S | S | S | S
865 | staircase | S | 2000000 | 20 | Mie01 | Mie |  | S | 780 | 660 | 361 | 600 | 228 | 0 | 1 | 1.9 | 0 | 361 | 600 | 0 | 1.583333 |  | 1.66205 |  |  | S | S | S
869 | staircase | S | 2000000 | 15 | Mie05 | Mie |  | S | 780 | 660 | 340 | 600 | 228 | 0 | 20 | 33.3 | 32 | 340 | 600 | 0 | 1.491228 |  | 1.764706 |  |  | S | S | S
883 | section cut | K-V | 50000 | 5 | PSSa002 | PSSa |  | Cu | 367 | 360 | 195.5188 | 0 | 103.1122 | 0 | 1 | 6 | 0 | 195.5188 | 0 | 0 | 1.896175 |  |  |  |  | Cu |  | Cu
884 | section cut | K-V | 100000 | 5 | PSSa002 | PSSa |  | Cu | 367 | 360 | 184.1619 | 0 | 97.49724 | 0 | 1 | 6 | 0 | 184.1619 | 0 | 0 | 1.888893 |  |  |  |  | Cu |  | Cu
885 | section cut | K-V | 200000 | 5 | PSSa002 | PSSa |  | Cu | 367 | 360 | 173.2263 | 0 | 92.64734 | 0 | 1 | 6 | 0 | 173.2263 | 0 | 0 | 1.869739 |  |  |  |  | Cu |  | Cu
888 | section cut | K-V | 20000 | 7 | PSSa004 | PSSa |  | Cu | 367 | 360 | 210.7191 | 0 | 111.4996 | 0 | 1 | 6 | 0 | 210.7191 | 0 | 0 | 1.889864 |  |  |  |  | Cu |  | Cu
902 | section cut | B | 50000 | 9 | PSSb003 | PSSb |  | S | 416 | 210 | 334.6817 | 0 | 277.3311 | 0 | 1 | 6 | 0 | 334.6817 | 0 | 0 | 1.206795 |  |  |  |  | S |  | S
903 | section cut | B | 100000 | 9 | PSSb003 | PSSb |  | S | 416 | 210 | 323.6438 | 0 | 267.795 | 0 | 1 | 6 | 0 | 323.6438 | 0 | 0 | 1.208551 |  |  |  |  | S |  | S
904 | section cut | B | 200000 | 9 | PSSb003 | PSSb |  | S | 416 | 210 | 312.9699 | 0 | 258.5868 | 0 | 1 | 6 | 0 | 312.9699 | 0 | 0 | 1.210309 |  |  |  |  | S |  | S
905 | section cut | B | 50000 | 12 | Ra1001 | Ra1 |  | CI | 498 | 367.66 | 242.3443 | 308.1696 | 239.8757 | 317.6913 | 1 | 4 | 0 | 242.3443 | 308.1696 | 0 | 1.010291 | 0.9700284 | 1.271619 | 1.3244 |  | CI | CI | CI | CI
906 | section cut | B | 100000 | 12 | Ra1001 | Ra1 |  | CI | 498 | 367.66 | 220.5635 | 286.2874 | 223.0714 | 300.8868 | 1 | 4 | 0 | 220.5635 | 286.2874 | 0 | 0.9887573 | 0.9514787 | 1.297982 | 1.348836 |  | CI | CI | CI | CI
907 | section cut | B | 200000 | 12 | Ra1001 | Ra1 |  | CI | 498 | 367.66 | 200.7403 | 265.959 | 207.4444 | 284.9712 | 1 | 4 | 0 | 200.7403 | 265.959 | 0 | 0.9676823 | 0.9332837 | 1.324891 | 1.373723 |  | CI | CI | CI | CI
911 | section cut | B | 500000 | 27 | Ra1002 | Ra1 |  | CI | 498 | 367.66 | 177.2429 | 241.2845 | 188.4539 | 265.2166 | 1 | 4 | 0 | 177.2429 | 241.2845 | 0 | 0.9405106 | 0.9097642 | 1.361321 | 1.407328 |  | CI | CI | CI | CI
966 | section cut | B | 100000 | 6 | SiB001 | SiB |  | S | 850 | 807 | 420.0318 | 692.6274 | 286.2256 | 0 | 20 | 35 | 32 | 420.0318 | 692.6274 | 0 | 1.467485 |  | 1.648988 |  |  | S | S | S
967 | section cut | B | 200000 | 6 | SiB001 | SiB |  | S | 850 | 807 | 390.8488 | 670.355 | 279.5298 | 0 | 20 | 35 | 32 | 390.8488 | 670.355 | 0 | 1.398237 |  | 1.715126 |  |  | S | S | S
968 | section cut | B | 50000 | 10 | SiB002 | SiB |  | S | 850 | 807 | 451.3937 | 715.6399 | 293.0817 | 0 | 20 | 35 | 32 | 451.3937 | 715.6399 | 0 | 1.540163 |  | 1.585401 |  |  | S | S | S
1004 | staircase | S | 2000000 | 15 | TAK04 | TAK |  | S | 801 | 672 | 340 | 600 | 228 | 0 | 20 | 33.6 | 32 | 340 | 600 | 0 | 1.491228 |  | 1.764706 |  |  | S | S | S
1013 | section cut | K-V | 10000 | 6 | TMM01 | TMM |  | S | 1076 | 971 | 643.6734 | 0 | 358.63 | 0 | 20 | 40 | 36 | 643.6734 | 0 | 0 | 1.794812 |  |  |  |  | S |  | S
1014 | section cut | K-V | 20000 | 6 | TMM01 | TMM |  | S | 1076 | 971 | 599.1866 | 0 | 341.9759 | 0 | 20 | 40 | 36 | 599.1866 | 0 | 0 | 1.752131 |  |  |  |  | S |  | S
1015 | section cut | K-V | 50000 | 6 | TMM01 | TMM |  | S | 1076 | 971 | 539.3334 | 0 | 324.091 | 0 | 20 | 40 | 36 | 539.3334 | 0 | 0 | 1.664142 |  |  |  |  | S |  | S
1016 | section cut | K-V | 100000 | 6 | TMM01 | TMM |  | S | 1076 | 971 | 504.587 | 0 | 314.2408 | 0 | 20 | 40 | 36 | 504.587 | 0 | 0 | 1.605733 |  |  |  |  | S |  | S
1017 | section cut | K-V | 200000 | 6 | TMM01 | TMM |  | S | 1076 | 971 | 481.8406 | 0 | 307.5499 | 0 | 20 | 40 | 36 | 481.8406 | 0 | 0 | 1.566707 |  |  |  |  | S |  | S
1018 | section cut | K-V | 500000 | 6 | TMM01 | TMM |  | S | 1076 | 971 | 465.7769 | 0 | 302.5432 | 0 | 20 | 40 | 36 | 465.7769 | 0 | 0 | 1.539538 |  |  |  |  | S |  | S
Note on B7: Type of the fatigue limit determination: * section cut * staircase
Note on C7: B ~ Basquin type K-V ~ Kohout-Věchet
Note on D7: Number of cycles at the section cut or used for definition of the fatigue limit in the staircase method.
Note on E7: Number of specimens used to define the sloped part of the S-N curve (section cut) or used for staircase method (staircase)
Note on J7: Tensile strength
Note on L7: Fatigue limit in fully reversed axial loading
Note on M7: Fatigue limit in repeated axial loading
Note on N7: Fatigue limit in fully reversed torsion
Note on O7: Fatigue limit in repeated torsion
Note on P7: Intern specimen code: solid bar=1 hollow specimen=20
Note on Q7: Outer diameter
Note on R7: Inner diameter
Note on S7: Fatigue limit in fully reversed axial loading
Note on T7: Fatigue limit in repeated axial loading
Note on AA7: Fatigue limit in fully reversed axial loading
Note on AB7: Fatigue limit in repeated axial loading
Note on AC7: Fatigue limit in fully reversed torsion
Note on AD7: Fatigue limit in repeated torsion